## Blad1
Changeable variables are marked in a grey cell |  | To make the recipe more plastic: add bentonite as a plasticizer in the first mixing stage of the binder. Add 2-3% of the total weight.
Please, only change the variables in the grey cells |  | To make the recipe more liquid: reduce the amount of filler
Copy / Paste the entire calculation below to start a new recipe |  | Filler can be Feldspar, Chamotte, etc.
TAG: DATE - FILLER | CASTING RECIPE
Ingredients | Type/description | Weight in % | Weight, g
Alkali silicate | Sodium silicate | 33.16498 | 165.8249
Metakaolin | Metakaolin | 16.83502 | 84.17508
Filler | X | 50 | 250
TOTAL |  | 100 | 500
Plasticizer | X | 0 | 0
Mixing time, binder +plasticizer (min) | 10
Mixing time, filler (min) | 10
Hardening time (hrs)
Hardening temperature (°C)
Ratios | Silicate:metakaolin | Binder:filler
| 1.97 | 1
Quality of end result
Other notes